## Tabelle1
Probenname	Dosis	Entwicklungszeit	Periodenlänge	max Amplitude	min Amplitude
	mJ	s	nm
10mj_10s_w1	10	10	248	---------------	---------------
20mj_10s_w1	20	10		89.223	75.949
20mj_10s_w2	20	10		87.036	74.204
20mj_10s_w3	20	10		92.857	78.479
40mj_2s_1	40	2		67.091	17.811
40mj_2s_2	40	2		46.354	35.646
40mj_2s_3	40	2		56.392	33.488
80mj_10s_1	80	10		75.302	66.676
80mj_10s_2	80	10		75.657	63.891
80mj_2s_1	80	2		47.875	38.164
80mj_2s_2	80	2		49.526	34.096
120mj_10s_1	120	10		62.103	56.486
120mj_10s_2	120	10		58.119	52.78
160mj_10s_1	160	10		17.198	11.67
160mj_10s_2	160	10		20.588	14.027
40mj_5s_1	40	5		99.745	91.346
40mj_5s_2	40	5		97.886	84.659
40mj_5s_3	40	5		106.66	88.744
80mj_5s_1	80	5		38.614	32.545
80mj_5s_2	80	5		40.082	33.377
80mj_5s_3	80	5		43.427	32.475
120mj_5s_1	120	5		9.493	7.55
160mj_5s_1	160	5		15.929	8.75
160mj_5s_2	160	5		20.191	12.373